## Certificate
TONG MING ENTERPRISE CO., LTD
PURCHASER: | MECSU JOINT STOCK |  | CERT NO： | 965712 |  | Report Code：
ADDRESS： | 39 Tran Hung Dao St, |  | CUST P/N： | D0127B3T1X0P0800 |  | PO# NO：
Tan Thanh Ward,Tan Phu
District, Ho Chi Minh
City, Vietnam
SIZE： | M8 |  | MATERIAL TYPE： | A2(304) |  | ITEM NO: | 94457
MARKING： | NO MARK |  | SHIP QTY： | 30000 PC |  | HEAT NO: | S241114AA20
MFR.： | TONG MING ENTERPRISE |  | COMMODITY: | DIN127-1987 |  | LOT NO： | C20250402W741
MFR.DATE： | 2025/03/27 |  | Product Name: | Lock Washers |  | Surface: | Passivated
Sampling Date： | 2025/04/02 |  | Test Date： | 2025/04/02 |  | Sample Plan spec： | ANSI/ASME B18.18
DIMENSIONAL INSPECTIONS (mm) |  |  |  | SAMPLE STANDARD：
CHARACTERISTICS |  | SPECIFICATION |  | ACTUAL RESULT |  | SAMPLE DETERMINANT
Incision width |  | 1.05 max |  | 1.05 <---> 1.05 |  | Qualified
DIMENSIONAL INSPECTIONS (mm) |  |  |  | SAMPLE STANDARD：DIN127-1987
CHARACTERISTICS |  | SPECIFICATION |  | ACTUAL RESULT |  | SAMPLE DETERMINANT
INNER DIAMETER |  | 8.1 <---> 8.5 |  | 8.33 <---> 8.35 |  | Qualified
OUTER DIAMETER |  | 14.8 max |  | 14.22 <---> 14.34 |  | Qualified
THICKNESS |  | 1.9 <---> 2.1 |  | 2.03 <---> 2.1 |  | Qualified
Height |  | 4 <---> 4.7 |  | 4.16 <---> 4.26 |  | Qualified
MECHANICAL PROPERTIES |  |  |  | SAMPLE STANDARD：DIN127 1987 TYPE B
CHARACTERISTICS |  | SPECIFICATION |  | ACTUAL RESULT |  | SAMPLE DETERMINANT
Free Height |  | 3.2 min |  | 3.2 <---> 3.2 |  | Qualified
CHEMICAL COMPOSITION%
Heat Number | C | Si Mn | P S | Ni | Cr | Mo Cu N | DETERMINANT
S241114AA20 | 0.053 | 0.31 1.01 | 0.034 0.002 | 8.01 | 18.1 | 00 00 | Qualified
(stamp) |  | (signature) |  | Xiaoyang.W |  | 2025/07/28
Authorization |  | Verification |  | Sampler |  | Date
This Lot fit the demands of EN10204 3.1
INSPECTION RESULT:SAMPLES TESTED CONFORM TO ALL OF SPECIFICATION AS ABOVE THIS REPORT MUST NOT BE REPRODUCED EXCEPT IN FULL.
a、HRC for Screw & Bolt with partial thread;HRB(S) for Nut、Thread rod and Bolt & Screw with full thread.
Tel：+86-573-82203125 Fax：+86-573-82207588 Web：www.tongming.com.cn E-mail：export@tongming.com.cn
ADD：88 ChangSheng RD., E.D. Zone,JiaXing,ZheJiang,China Zip：314003
Page 1 Toal 1 Page